## TRACAO
tratamento | ciclos | repetição | tensão máxima | extensão máxima
RESINADO 10JN | 10 | 1 | 675.88 | 1.731921376
RESINADO 10JN | 10 | 2 | 705.331 | 16.90675027
RESINADO 10JN | 10 | 3 | 577.341 | 20.40639173
RESINADO 10JN | 10 | 4 | 387.858 | 17.93266768
RESINADO 20JN | 20 | 1 | 258.572
RESINADO 20JN | 20 | 2 | 747.006 | 11.77049127
RESINADO 20JN | 20 | 3 | 870.55 | 12.05760231
RESINADO 20JN | 20 | 4 | 523.627 | 14.30784215
RESINADO 30JN | 30 | 1 | 415.456 | 12.68676967
RESINADO 30JN | 30 | 2 | 297.469 | 9.92798801
RESINADO 30JN | 30 | 3 | 603.273 | 8.871569388
RESINADO 30JN | 30 | 4 | 401.935 | 16.08582244
RESINADO 40JN | 40 | 1 |  | 7.159078773
RESINADO 40JN | 40 | 2 | 914.263 | 14.26206816
RESINADO 40JN | 40 | 3 | 756.638 | 8.348272989
RESINADO 40JN | 40 | 4 | 291.542 | 7.546471892
RESINADO 50JN | 50 | 1 | 434.905 | 5.846196196
RESINADO 50JN | 50 | 2 | 905.557 | 8.609493036
RESINADO 50JN | 50 | 3 | 548.632 | 7.639451104
RESINADO 50JN | 50 | 4 | 541.408 | 6.506746777
RESINADO 60JN | 60 | 1 | 553.448 | 5.867510682
RESINADO 60JN | 60 | 2 | 476.95 | 11.75394954
RESINADO 60JN | 60 | 3 | 634.205 | 16.24318351
RESINADO 70JN | 70 | 1 | 894.814 | 6.903138913
RESINADO 70JN | 70 | 2 | 702.367 | 9.278675883
RESINADO 70JN | 70 | 3 | 506.216 | 13.05831615
RESINADO 70JN | 70 | 4 | 357.111 | 14.9409891
RESINADO 80JN | 80 | 1 | 775.345 | 6.262874396
RESINADO 80JN | 80 | 2 | 686.994 | 5.217992
RESINADO 80JN | 80 | 3 | 573.822 | 6.15839843
RESINADO 80JN | 80 | 4 | 1004.467 | 8.262736575
RESINADO 90JN | 90 | 1 | 561.042 | 8.98089685
RESINADO 90JN | 90 | 2 | 773.678 | 5.631996853
RESINADO 90JN | 90 | 3 | 541.223 | 7.21203871
RESINADO 90JN | 90 | 4 | 740.894 | 4.921007179
RESINADO 100JN | 100 | 1 | 339.7 | 4.984849941
RESINADO 100JN | 100 | 2 | 430.644 | 5.418854326
RESINADO 100JN | 100 | 3 | 381.19 | 6.485007319
RESINADO 100JN | 100 | 4 | 361.556 | 5.1457876
RESINADO 110JN | 110 | 1 | 692.921 | 4.26915928
RESINADO 110JN | 110 | 2 | 672.361 | 6.416667279
RESINADO 110JN | 110 | 3 | 564.005 | 5.123544406
RESINADO 110JN | 110 | 4 | 434.719 | 4.989175481
RESINADO 120JN | 120 | 1 | 775.901 | 4.417383065
RESINADO 120JN | 120 | 2 | 418.234 | 6.726401402
RESINADO 120JN | 120 | 3 | 553.448 | 5.434991314

## PUNCAO
tratamento | ciclos | repetição | tensão máxima (N) | extensão máxima (mm)
RESINADO 10JN | 10 | 1 | 1486.11 | 7.58322
RESINADO 10JN | 10 | 2 | 1816.15 | 9.4584
RESINADO 10JN | 10 | 3 | 1933.88 | 16.08344
RESINADO 10JN | 10 | 4 | 930.19 | 14.04162
RESINADO 20JN | 20 | 1 | 1622.68 | 15.41666
RESINADO 20JN | 20 | 2 | 1969.22 | 7.91667
RESINADO 20JN | 20 | 3 | 1379.79 | 9.87495
RESINADO 20JN | 20 | 4 | 2030.51 | 16.83326
RESINADO 30JN | 30 | 1 | 2295.11 | 12.20818
RESINADO 30JN | 30 | 2 | 2186.31 | 13.7917
RESINADO 30JN | 30 | 3 | 1645.13 | 10.75015
RESINADO 30JN | 30 | 4 | 1933.1 | 15.45828
RESINADO 40JN | 40 | 1 | 1529.61 | 11.95844
RESINADO 40JN | 40 | 2 | 1146.22 | 11.33328
RESINADO 40JN | 40 | 3 | 1728.11 | 11.29179
RESINADO 40JN | 40 | 4 | 1172.33 | 11.16659
RESINADO 50JN | 50 | 1 | 2467.84 | 14.0418
RESINADO 50JN | 50 | 2 | 1490.72 | 10.12505
RESINADO 50JN | 50 | 3 | 1636.57 | 14.8333
RESINADO 50JN | 50 | 4 | 2277 | 14.37519
RESINADO 60JN | 60 | 1 | 1316.85 | 9.37499
RESINADO 60JN | 60 | 2 | 1877.84 | 12.83328
RESINADO 60JN | 60 | 3 | 1375.4 | 12.66665
RESINADO 60JN | 70 | 4 | 1355.9 | 11.58332
RESINADO 70JN | 70 | 1 | 1779.49 | 10.45832
RESINADO 70JN | 70 | 2 | 973.47 | 13.20834
RESINADO 70JN | 70 | 3 | 1617.33 | 11.87509
RESINADO 70JN | 80 | 4 | 1508.9 | 12.16663
RESINADO 80JN | 80 | 1 | 1139.16 | 14.20814
RESINADO 80JN | 80 | 2 | 1344.11 | 10.3333
RESINADO 80JN | 80 | 3 | 1854.7 | 10.33324
RESINADO 80JN | 90 | 4 | 1984.22 | 12.8334
RESINADO 90JN | 90 | 1 | 1530 | 9.91681
RESINADO 90JN | 90 | 2 | 1255.39 | 12.66665
RESINADO 90JN | 90 | 3 | 1492.5 | 11.45824
RESINADO 90JN | 100 | 4 | 1483 | 8.24987
RESINADO 100JN | 100 | 1 | 1683.53 | 16.29174
RESINADO 100JN | 100 | 2 | 2732.57 | 16.7917
RESINADO 100JN | 100 | 3 | 2281.99 | 15.70837
RESINADO 100JN | 110 | 4 | 1234.31 | 11.29149
RESINADO 110JN | 110 | 1 | 1512.89 | 12.16669
RESINADO 110JN | 110 | 2 | 1685.9 | 10.79159
RESINADO 110JN | 110 | 3 | 1459.41 | 15.62497
RESINADO 110JN | 120 | 4 | 1411.65 | 18.74987
RESINADO 120JN | 120 | 1 | 1727.6 | 14.75007
RESINADO 120JN | 120 | 2 | 2000.39 | 12.04167
RESINADO 120JN |  | 3 | 1257.33 | 11.37513
RESINADO 120JN |  | 4 | 1696.34 | 11.91677
RESINADO CONTROLE |  | 1 | 1703.76 | 13.16667
RESINADO CONTROLE |  | 2 | 1456.81 | 13.50011
RESINADO CONTROLE |  | 3 | 1347.42 | 9.62497
RESINADO CONTROLE |  | 4 | 1158.77 | 17.45847