## Planilha1
GEOTÊXTIL | TRATAMENTO | DIAS | REPETIÇÃO | MÁXIMA CARGA (N) | ESFORÇO À TRAÇÃO (MPa) | DIÂMETRO DA FIBRA | TENSÃO A RUPTURA | DEFORMAÇÃO | TRATAMENTO | MÉDIA
T0 | 0% | 30 | 1 | 70.9309 | 10.03467 | 3 | 813.2205 | 0.04329 | T0 | 994.1276943
T0 | 0% | 30 | 2 | 92.41903 | 13.07462 | 3 | 1059.581 | 0.03487 | T1 | 728.5203057
T0 | 0% | 30 | 3 | 96.78015 | 13.69159 | 3 | 1109.581 | 0.03158 | T2 | 395.0133248
T1 | 3% | 30 | 1 | 58.49566 | 8.27544 | 3 | 670.6509 | 0.04421 | T3 | 314.6134395
T1 | 3% | 30 | 2 | 62.29077 | 8.81234 | 3 | 714.1617 | 0.01737 | T0 | 909.2964076
T1 | 3% | 30 | 3 | 69.84305 | 9.88077 | 3 | 800.7483 | 0.03434 | T1 | 422.7896943
T2 | 6% | 30 | 1 | 37.69948 | 5.33338 | 3 | 432.2233 | 0.05158 | T2 | 453.2264331
T2 | 6% | 30 | 2 | 40.03039 | 5.66314 | 3 | 458.9471 | 0.06487 | T3 | 295.3336433
T2 | 6% | 30 | 3 | 25.63195 | 3.62618 | 3 | 293.8695 | 0.05987 | T0 | 532.6722803
T3 | 9% | 30 | 1 | 19.89275 | 2.81425 | 3 | 228.0697 | 0.12211 | T1 | 460.861949
T3 | 9% | 30 | 2 | 33.59253 | 4.75237 | 3 | 385.1373 | 0.10395 | T2 | 412.6257325
T3 | 9% | 30 | 3 | 28.83857 | 4.07982 | 3 | 330.6333 | 0.0775 | T3 | 220.0159108
T0 | 0% | 60 | 1 | 97.56643 | 13.80283 | 3 | 1118.596 | 0.04026 | T0 | 605.4537707
T0 | 0% | 60 | 2 | 64.39402 | 9.10989 | 3 | 738.2754 | 0.03618 | T1 | 218.2246624
T0 | 0% | 60 | 3 | 75.97211 | 10.74786 | 3 | 871.0178 | 0.03395 | T2 | 250.2430701
T1 | 3% | 60 | 1 | 40.62019 | 5.74658 | 3 | 465.7092 | 0.05184 | T3 | 143.3409936
T1 | 3% | 60 | 2 | 32.76496 | 4.63529 | 3 | 375.6492 | 0.02684 | T0 | 426.433758
T1 | 3% | 60 | 3 | 37.24482 | 5.26906 | 3 | 427.0107 | 0.05974 | T1 | 206.3055669
T2 | 6% | 60 | 1 | 27.69528 | 3.91808 | 3 | 317.5255 | 0.06342 | T2 | 346.1133248
T2 | 6% | 60 | 2 | 71.78175 | 10.15504 | 3 | 822.9755 | 0.06987 | T3 | 144.2475669
T2 | 6% | 60 | 3 | 19.11722 | 2.70453 | 3 | 219.1783 | 0.07092 | T0 | 293.0429809
T3 | 9% | 60 | 1 | 30.06821 | 4.25378 | 3 | 344.7311 | 0.11592 | T1 | 162.3984076
T3 | 9% | 60 | 2 | 33.1577 | 4.69086 | 3 | 380.152 | 0.07803 | T2 | 52.73640764
T3 | 9% | 60 | 3 | 14.05306 | 1.9881 | 3 | 161.1179 | 0.14447 | T3 | 75.36275159
T0 | 0% | 90 | 1 | 51.95487 | 7.35011 | 3 | 595.6609 | 0.0296
T0 | 0% | 90 | 2 | 47.36115 | 6.70023 | 3 | 542.9941 | 0.06368
T0 | 0% | 90 | 3 | 40.06656 | 5.66826 | 3 | 459.3618 | 0.03132
T1 | 3% | 90 | 1 | 32.33491 | 4.57445 | 3 | 370.7187 | 0.06158
T1 | 3% | 90 | 2 | 31.62314 | 4.47376 | 3 | 362.5583 | 0.0325
T1 | 3% | 90 | 3 | 56.63416 | 8.01209 | 3 | 649.3088 | 0.035
T2 | 6% | 90 | 1 | 46.72308 | 6.60996 | 3 | 535.6786 | 0.03158
T2 | 6% | 90 | 2 | 23.41173 | 5.52493 | 3 | 268.4147 | 0.02908
T2 | 6% | 90 | 3 | 37.83559 | 5.35264 | 3 | 433.7838 | 0.07368
T3 | 9% | 90 | 1 | 15.64635 | 2.21351 | 3 | 179.3849 | 0.13368
T3 | 9% | 90 | 2 | 22.7453 | 3.2178 | 3 | 260.7741 | 0.11066
T3 | 9% | 90 | 3 | 19.17918 | 2.7133 | 3 | 219.8887 | 0.13434
T0 | 0% | 120 | 1 | 39.21194 | 5.54736 | 3 | 449.5636 | 0.02053
T0 | 0% | 120 | 2 | 63.79339 | 9.02492 | 3 | 731.3892 | 0.02671
T0 | 0% | 120 | 3 | 55.42174 | 7.84057 | 3 | 635.4085 | 0.02
T1 | 3% | 120 | 1 | 16.54485 | 2.34062 | 3 | 189.6862 | 0.05316
T1 | 3% | 120 | 2 | 16.63155 | 2.35288 | 3 | 190.6802 | 0.12961
T1 | 3% | 120 | 3 | 23.92572 | 3.3848 | 3 | 274.3076 | 0.09934
T2 | 6% | 120 | 1 | 44.05479 | 6.23248 | 3 | 505.0868 | 0.05513
T2 | 6% | 120 | 2 | 9.24313 | 1.30764 | 3 | 105.9722 | 0.02974
T2 | 6% | 120 | 3 | 12.18235 | 1.72345 | 3 | 139.6703 | 0.04605
T3 | 9% | 120 | 1 | 10.10141 | 1.42906 | 3 | 115.8123 | 0.06355
T3 | 9% | 120 | 2 | 13.62693 | 1.92782 | 3 | 156.2323 | 0.12645
T3 | 9% | 120 | 3 | 13.77922 | 1.94936 | 3 | 157.9783 | 0.08408
T0 | 0% | 150 | 1 | 46.32427 | 6.55354 | 3 | 531.1063 | 0.04658
T0 | 0% | 150 | 2 | 30.05551 | 4.25198 | 3 | 344.5855 | 0.02408
T0 | 0% | 150 | 3 | 35.20372 | 4.98031 | 3 | 403.6095 | 0.02118
T1 | 3% | 150 | 1 | 20.9276 | 2.96065 | 3 | 239.9343 | 0.0071
T1 | 3% | 150 | 2 | 24.3511 | 3.44498 | 3 | 279.1846 | 0.03197
T1 | 3% | 150 | 3 | 8.70459 | 1.23145 | 3 | 99.79785 | 0.14053
T2 | 6% | 150 | 1 | 13.47098 | 1.90575 | 3 | 154.4444 | 0.08961
T2 | 6% | 150 | 2 | 4.54836 | 0.64346 | 3 | 52.1468 | 0.05132
T2 | 6% | 150 | 3 | 29.73419 | 4.20653 | 3 | 340.9015 | 0.11316
T3 | 9% | 150 | 1 | 6.82282 | 0.96523 | 3 | 78.22341 | 0.05566
T3 | 9% | 150 | 2 | 19.09 | 2.70068 | 3 | 218.8662 | 0.10474
T3 | 9% | 150 | 3 | 11.83196 | 1.67388 | 3 | 135.653 | 0.05039
T0 | 0% | 180 | 1 | 11.57436 | 1.63744 | 3 | 132.6997 | 0.02461
T0 | 0% | 180 | 2 | 27.73742 | 3.92404 | 3 | 318.0086 | 0.02039
T0 | 0% | 180 | 3 | 37.3678 | 5.28646 | 3 | 428.4206 | 0.03684
T1 | 3% | 180 | 1 | 8.54997 | 1.20957 | 3 | 98.02513 | 0.04921
T1 | 3% | 180 | 2 | 7.32213 | 1.03587 | 3 | 83.94799 | 0.04197
T1 | 3% | 180 | 3 | 26.62215 | 3.76626 | 3 | 305.2221 | 0.05461
T2 | 6% | 180 | 1 | 6.2207 | 0.88005 | 3 | 71.32013 | 0.06434
T2 | 6% | 180 | 2 | 2.92555 | 0.41388 | 3 | 33.54134 | 0.03145
T2 | 6% | 180 | 3 | 4.65311 | 0.65828 | 3 | 53.34776 | 0.04329
T3 | 9% | 180 | 1 | 5.66076 | 0.80083 | 3 | 64.90043 | 0.03158
T3 | 9% | 180 | 2 | 11.77718 | 1.66613 | 3 | 135.025 | 0.05658
T3 | 9% | 180 | 3 | 2.28198 | 0.32283 | 3 | 26.16283 | 0.03605
0
O0 | 0% | 30 | 1 | 167.39393 | 23.6814 | 3 | 1919.166 | 0.02632
O0 | 0% | 30 | 2 | 127.77343 | 18.07624 | 3 | 1464.918 | 0.03987 | Tratamento | Média(N)
O0 | 0% | 30 | 3 | 232.60277 | 32.90656 | 3 | 2666.783 | 0.05395 | Oo | 175.9234
O1 | 3% | 30 | 1 | 166.36351 | 23.53562 | 3 | 1907.352 | 0.04171 | O1 | 105.8152
O1 | 3% | 30 | 2 | 111.23589 | 15.73666 | 3 | 1275.316 | 0.03816 | O2 | 83.39721
O1 | 3% | 30 | 3 | 109.81666 | 15.53588 | 3 | 1259.045 | 0.04303 | O3 | 96.0554
O2 | 6% | 30 | 1 | 96.39316 | 13.63684 | 3 | 1105.145 | 0.03882 | O0 | 14.33326
O2 | 6% | 30 | 2 | 67.90001 | 9.60589 | 3 | 778.4715 | 0.03355 | O1 | 18.38874
O2 | 6% | 30 | 3 | 85.89847 | 12.15215 | 3 | 984.8232 | 0.06184 | O2 | 46.45936
O3 | 9% | 30 | 1 | 85.79222 | 12.13712 | 3 | 983.6051 | 0.03316 | O3 | 48.35867
O3 | 9% | 30 | 2 | 90.71869 | 12.83407 | 3 | 1040.087 | 0.04632 | O0 | 5.88021
O3 | 9% | 30 | 3 | 111.6553 | 15.79599 | 3 | 1280.124 | 0.03632 | O1 | 9.478793
O0 | 0% | 60 | 1 | 17.84253 | 2.5242 | 3 | 204.564 | 0.03395 | O2 | 7.646293
O0 | 0% | 60 | 2 | 13.22389 | 1.8708 | 3 | 151.6115 | 0.03658 | O3 | 37.09977
O0 | 0% | 60 | 3 | 11.93335 | 1.68822 | 3 | 136.8155 | 0.06211 | O0 | 3.457387
O1 | 3% | 60 | 1 | 22.07274 | 3.12265 | 3 | 253.0633 | 0.03276 | O1 | 4.34929
O1 | 3% | 60 | 2 | 30.37726 | 4.2975 | 3 | 348.2743 | 0.01026 | O2 | 2.4804
O1 | 3% | 60 | 3 | 2.71621 | 0.38427 | 3 | 31.14126 | 0.03553 | O3 | 2.134377
O2 | 6% | 60 | 1 | 81.94547 | 11.59291 | 3 | 939.5022 | 0.05566 | O0 | 0
O2 | 6% | 60 | 2 | 37.82776 | 5.35153 | 3 | 433.6941 | 0.03697 | O1 | 2.979447
O2 | 6% | 60 | 3 | 19.60486 | 2.77352 | 3 | 224.7691 | 0.0875 | O2 | 0.7942467
O3 | 9% | 60 | 1 | 40.22409 | 5.69054 | 3 | 461.1679 | 0.06895 | O3 | 4.156303
O3 | 9% | 60 | 2 | 60.34291 | 8.53678 | 3 | 691.8295 | 0.03908 | O0 | 0
O3 | 9% | 60 | 3 | 44.50901 | 6.29674 | 3 | 510.2944 | 0.03724 | O1 | 0
O0 | 0% | 90 | 1 | 5.81482 | 0.82263 | 3 | 66.66673 | 0.02697 | O2 | 0
O0 | 0% | 90 | 2 | 9.6227 | 1.36133 | 3 | 110.3239 | 0.02579 | O3 | 0
O0 | 0% | 90 | 3 | 2.20311 | 0.31168 | 3 | 25.25859 | 0.00737
O1 | 3% | 90 | 1 | 14.31711 | 2.02546 | 3 | 164.1452 | 0.01053
O1 | 3% | 90 | 2 | 4.17175 | 0.59018 | 3 | 47.82898 | 0.03947
O1 | 3% | 90 | 3 | 9.94752 | 1.40729 | 3 | 114.048 | 0.02013
O2 | 6% | 90 | 1 | 14.124 | 1.99814 | 3 | 161.9312 | 0.08237
O2 | 6% | 90 | 2 | 3.25185 | 0.46004 | 3 | 37.28236 | 0.02355
O2 | 6% | 90 | 3 | 5.56303 | 0.78701 | 3 | 63.77996 | 0.02724
O3 | 9% | 90 | 1 | 47.35567 | 6.69946 | 3 | 542.9312 | 0.04316
O3 | 9% | 90 | 2 | 21.77647 | 3.08074 | 3 | 249.6665 | 0.07158
O3 | 9% | 90 | 3 | 42.16718 | 5.96544 | 3 | 483.4454 | 0.06776
O0 | 0% | 120 | 1 | 5.59023 | 0.79086 | 3 | 64.09181 | 0.01658
O0 | 0% | 120 | 2 | 2.17836 | 0.30817 | 3 | 24.97483 | 0.02329
O0 | 0% | 120 | 3 | 2.60357 | 0.36833 | 3 | 29.84985 | 0.02605
O1 | 3% | 120 | 1 | 4.77154 | 0.67503 | 3 | 54.70555 | 0.02724
O1 | 3% | 120 | 2 | 1.62486 | 0.22987 | 3 | 18.62897 | 0.01697
O1 | 3% | 120 | 3 | 6.65147 | 0.94099 | 3 | 76.25889 | 0.03408
O2 | 6% | 120 | 1 | 3.45342 | 0.48856 | 3 | 39.59335 | 0.02658
O2 | 6% | 120 | 2 | 1.271 | 0.17981 | 3 | 14.57197 | 0.03842
O2 | 6% | 120 | 3 | 2.71678 | 0.38435 | 3 | 31.1478 | 0.03816
O3 | 9% | 120 | 1 | 2.60187 | 0.36809 | 3 | 29.83036 | 0.08092
O3 | 9% | 120 | 2 | 2.63957 | 0.37342 | 3 | 30.26259 | 0.01263
O3 | 9% | 120 | 3 | 1.16169 | 0.16435 | 3 | 13.31874 | 0.01934
O0 | 0% | 150 | 1 | x | x | 3 | X | X
O0 | 0% | 150 | 2 | x | x | 3 | X | X
O0 | 0% | 150 | 3 | x | x | 3 | X | X
O1 | 3% | 150 | 1 | 4.08959 | 0.57856 | 3 | 46.88702 | 0.03961
O1 | 3% | 150 | 2 | 3.69576 | 0.52284 | 3 | 42.37177 | 0.00974
O1 | 3% | 150 | 3 | 1.15299 | 0.16312 | 3 | 13.21899 | 0.01408
O2 | 6% | 150 | 1 | 1.59106 | 0.22509 | 3 | 18.24145 | 0.03816
O2 | 6% | 150 | 2 | 0.3073 | 0.04347 | 3 | 3.523185 | 0.03447
O2 | 6% | 150 | 3 | 0.48438 | 0.06853 | 3 | 5.553401 | 0.00921
O3 | 9% | 150 | 1 | 4.32322 | 0.61161 | 3 | 49.56558 | 0.04145
O3 | 9% | 150 | 2 | 3.44974 | 0.48804 | 3 | 39.55116 | 0.0425
O3 | 9% | 150 | 3 | 4.69595 | 0.66434 | 3 | 53.83892 | 0.01289
O0 | 0% | 180 | 1 | x | x | 3 | X | X
O0 | 0% | 180 | 2 | x | x | 3 | X | X
O0 | 0% | 180 | 3 | x | x | 3 | X | X
O1 | 3% | 180 | 1 | x | x | 3 | X | X
O1 | 3% | 180 | 2 | x | x | 3 | X | X
O1 | 3% | 180 | 3 | x | x | 3 | X | X
O2 | 6% | 180 | 1 | x | x | 3 | X | X
O2 | 6% | 180 | 2 | x | x | 3 | X | X
O2 | 6% | 180 | 3 | x | x | 3 | X | X
O3 | 9% | 180 | 1 | x | x | 3 | X | X
O3 | 9% | 180 | 2 | x | x | 3 | X | X
O3 | 9% | 180 | 3 | x | x | 3 | X | X

## Planilha2
TRATAMENTO | 30 DIAS | 60 DIAS | 90 DIAS | 120 DIAS | 150 DIAS | 180 DIAS
T0 | 994.1276943 | 909.2964076 | 532.6722803 | 605.4537707 | 426.433758 | 293.0429809
T1 | 728.5203057 | 422.7896943 | 460.861949 | 218.2246624 | 206.3055669 | 162.3984076
T2 | 395.0133248 | 453.2264331 | 412.6257325 | 250.2430701 | 346.1133248 | 52.73640764
T3 | 314.6134395 | 295.3336433 | 220.0159108 | 143.3409936 | 144.2475669 | 75.36275159
O0 | 2016.955911 | 164.3303312 | 67.41642038 | 39.63882803 | 0 | 0
O1 | 1480.57093 | 210.8262803 | 108.6740637 | 49.86447134 | 34.15926115 | 0
O2 | 956.1463949 | 532.655121 | 87.66450955 | 28.43770701 | 9.106012739 | 0
O3 | 1101.27214 | 554.4306115 | 425.3477197 | 24.47056051 | 47.65188535 | 0