## Planilha1
GEOTÊXTIL | TRATAMENTO | TEMPO | REPETIÇÃO | CARGA MÁXIMA PUNÇÃO (N) | EXTENSÃO EM MÁXIMA CARGA (mm)
T0 | 0% | 30 DIAS | 1 | 66.7 | 6.20842
T0 | 0% | 30 DIAS | 2 | 56.49 | 6.91669
T0 | 0% | 30 DIAS | 3 | 61.94 | 4.66669
T0 | 0% | 30 DIAS | 4 | 59.25 | 2.83331
T0 | 0% | 30 DIAS | 5 | 36.8 | 6.16675
T0 | 0% | 30 DIAS | 6 | 92.3 | 6.75017
T0 | 0% | 30 DIAS | 7 | 58.53 | 4.41659
T0 | 0% | 30 DIAS | 8 | 46.71 | 6.54163
T0 | 0% | 30 DIAS | 9 | 64.73 | 5.58338
T1 | 3% | 30 DIAS | 1 | 38.27 | 3.455834
T1 | 3% | 30 DIAS | 2 | 45.25 | 5.12498
T1 | 3% | 30 DIAS | 3 | 42.57 | 5.79169
T1 | 3% | 30 DIAS | 4 | 29.34 | 2.41669
T1 | 3% | 30 DIAS | 5 | 16.09 | 4.29163
T1 | 3% | 30 DIAS | 6 | 27.23 | 2.33334
T1 | 3% | 30 DIAS | 7 | 33.86 | 3.49584
T1 | 3% | 30 DIAS | 8 | 18.08 | 6.24998
T1 | 3% | 30 DIAS | 9 | 38.87 | 4.9584
T2 | 6% | 30 DIAS | 1 | 50.69 | 7.49994
T2 | 6% | 30 DIAS | 2 | 33.19 | 9.70844
T2 | 6% | 30 DIAS | 3 | 41.22 | 7.04177
T2 | 6% | 30 DIAS | 4 | 25.41 | 6.37494
T2 | 6% | 30 DIAS | 5 | 24.7 | 3.04167
T2 | 6% | 30 DIAS | 6 | 5.21 | 2.45831
T2 | 6% | 30 DIAS | 7 | 63.12 | 7.79171
T2 | 6% | 30 DIAS | 8 | 28.55 | 4.45844
T2 | 6% | 30 DIAS | 9 | 41.12 | 4.87494
T3 | 9% | 30 DIAS | 1 | 32.43 | 5.29167
T3 | 9% | 30 DIAS | 2 | 23.12 | 1.41659
T3 | 9% | 30 DIAS | 3 | 30.13 | 3.83328
T3 | 9% | 30 DIAS | 4 | 28.56 | 2.66673
T3 | 9% | 30 DIAS | 5 | 32.71 | 3.37494
T3 | 9% | 30 DIAS | 6 | 42.39 | 4.00004
T3 | 9% | 30 DIAS | 7 | 29.04 | 7.95834
T3 | 9% | 30 DIAS | 8 | 46.66 | 6.12508
T3 | 9% | 30 DIAS | 9 | 35.12 | 4.125
T0 | 0% | 60 DIAS | 1 | 33.28 | 3.70826
T0 | 0% | 60 DIAS | 2 | 30.66 | 5.29179
T0 | 0% | 60 DIAS | 3 | 33.37 | 4.33324
T0 | 0% | 60 DIAS | 4 | 68.13 | 5.16671
T0 | 0% | 60 DIAS | 5 | 83.88 | 4.12506
T0 | 0% | 60 DIAS | 6 | 42.82 | 4.58328
T0 | 0% | 60 DIAS | 7 | 46.69 | 7.29163
T0 | 0% | 60 DIAS | 8 | 24.41 | 4.37516
T0 | 0% | 60 DIAS | 9 | 39.29 | 4.45832
T1 | 3% | 60 DIAS | 1 | 70.61 | 8.00001
T1 | 3% | 60 DIAS | 2 | 53.96 | 8.25005
T1 | 3% | 60 DIAS | 3 | 70.95 | 5.20844
T1 | 3% | 60 DIAS | 4 | 32.45 | 3.66665
T1 | 3% | 60 DIAS | 5 | 25.42 | 6.41667
T1 | 3% | 60 DIAS | 6 | 37.23 | 7.37498
T1 | 3% | 60 DIAS | 7 | 39.97 | 4.54173
T1 | 3% | 60 DIAS | 8 | 41.81 | 4.66657
T1 | 3% | 60 DIAS | 9 | 44.87 | 4.66669
T2 | 6% | 60 DIAS | 1 | 33.76 | 5.74996
T2 | 6% | 60 DIAS | 2 | 44.1 | 4.04171
T2 | 6% | 60 DIAS | 3 | 69.8 | 5.70834
T2 | 6% | 60 DIAS | 4 | 39.79 | 6.08334
T2 | 6% | 60 DIAS | 5 | 28.41 | 7.04171
T2 | 6% | 60 DIAS | 6 | 59.59 | 6.83352
T2 | 6% | 60 DIAS | 7 | 23.42 | 2.58332
T2 | 6% | 60 DIAS | 8 | 20.18 | 1.83327
T2 | 6% | 60 DIAS | 9 | 14.15 | 1.66669
T3 | 9% | 60 DIAS | 1 | 43.1 | 3.20836
T3 | 9% | 60 DIAS | 2 | 30.82 | 2.95832
T3 | 9% | 60 DIAS | 3 | 14.88 | 1.04165
T3 | 9% | 60 DIAS | 4 | 31.42 | 7.50006
T3 | 9% | 60 DIAS | 5 | 39.07 | 8.00001
T3 | 9% | 60 DIAS | 6 | 35.29 | 4.16661
T3 | 9% | 60 DIAS | 7 | 37.8 | 4.87506
T3 | 9% | 60 DIAS | 8 | 49.24 | 5.9585
T3 | 9% | 60 DIAS | 9 | 41.22 | 3.75006
T0 | 0% | 90 DIAS | 1 | 55.7 | 6.4584
T0 | 0% | 90 DIAS | 2 | 36.13 | 6.08334
T0 | 0% | 90 DIAS | 3 | 43.66 | 4.16667
T0 | 0% | 90 DIAS | 4 | 13.96 | 3.8334
T0 | 0% | 90 DIAS | 5 | 24.52 | 4.00004
T0 | 0% | 90 DIAS | 6 | 25.62 | 2.7084
T0 | 0% | 90 DIAS | 7 | 29.03 | 3.29177
T0 | 0% | 90 DIAS | 8 | 26.2 | 3.54163
T0 | 0% | 90 DIAS | 9 | 14.89 | 2.16659
T1 | 3% | 90 DIAS | 1 | 22.64 | 1.54173
T1 | 3% | 90 DIAS | 2 | 30.92 | 3.54163
T1 | 3% | 90 DIAS | 3 | 18.26 | 0.70827
T1 | 3% | 90 DIAS | 4 | 40.37 | 2.04175
T1 | 3% | 90 DIAS | 5 | 46.85 | 1.62496
T1 | 3% | 90 DIAS | 6 | 56.57 | 5.95844
T1 | 3% | 90 DIAS | 7 | 16.41 | 4.16673
T1 | 3% | 90 DIAS | 8 | 21.63 | 4.99996
T1 | 3% | 90 DIAS | 9 | 23.73 | 4.16649
T2 | 6% | 90 DIAS | 1 | 17.45 | 5.16671
T2 | 6% | 90 DIAS | 2 | 20.42 | 2.45842
T2 | 6% | 90 DIAS | 3 | 9.76 | 4.04159
T2 | 6% | 90 DIAS | 4 | 25.18 | 2.08331
T2 | 6% | 90 DIAS | 5 | 26.35 | 3
T2 | 6% | 90 DIAS | 6 | 23.98 | 1.66657
T2 | 6% | 90 DIAS | 7 | 13.49 | 3.08334
T2 | 6% | 90 DIAS | 8 | 11.01 | 1.58329
T2 | 6% | 90 DIAS | 9 | 16.24 | 2.83336
T3 | 9% | 90 DIAS | 1 | 30.58 | 2.45842
T3 | 9% | 90 DIAS | 2 | 20.38 | 2.45842
T3 | 9% | 90 DIAS | 3 | 30.63 | 2.25006
T3 | 9% | 90 DIAS | 4 | 23.84 | 2.16659
T3 | 9% | 90 DIAS | 5 | 10.91 | 0.20113
T3 | 9% | 90 DIAS | 6 | 27.03 | 3.24998
T3 | 9% | 90 DIAS | 7 | 25.98 | 4.04171
T3 | 9% | 90 DIAS | 8 | 23.57 | 6.12502
T3 | 9% | 90 DIAS | 9 | 32.2 | 7.45844
T0 | 0% | 120 DIAS | 1 | 50.71 | 5.91671
T0 | 0% | 120 DIAS | 2 | 31.82 | 4.74998
T0 | 0% | 120 DIAS | 3 | 62.15 | 4.79165
T0 | 0% | 120 DIAS | 4 | 10.33 | 0.75
T0 | 0% | 120 DIAS | 5 | 18.01 | 4.79171
T0 | 0% | 120 DIAS | 6 | 37.92 | 7.70824
T0 | 0% | 120 DIAS | 7 | 22.7 | 4.37504
T0 | 0% | 120 DIAS | 8 | 20.12 | 3.66665
T0 | 0% | 120 DIAS | 9 | 19.39 | 3.75006
T1 | 3% | 120 DIAS | 1 | 17.01 | 0.62498
T1 | 3% | 120 DIAS | 2 | 28.37 | 2.54165
T1 | 3% | 120 DIAS | 3 | 29.21 | 2.41657
T1 | 3% | 120 DIAS | 4 | 21.47 | 2.58338
T1 | 3% | 120 DIAS | 5 | 25.38 | 2.66667
T1 | 3% | 120 DIAS | 6 | 20.78 | 2.41669
T1 | 3% | 120 DIAS | 7 | 18.59 | 2.41681
T1 | 3% | 120 DIAS | 8 | 10.82 | 5.4583
T1 | 3% | 120 DIAS | 9 | 21.35 | 2.41663
T2 | 6% | 120 DIAS | 1 | 25.79 | 2.49998
T2 | 6% | 120 DIAS | 2 | 28.79 | 4.58334
T2 | 6% | 120 DIAS | 3 | 28.56 | 3.08334
T2 | 6% | 120 DIAS | 4 | 16.58 | 4.95846
T2 | 6% | 120 DIAS | 5 | 30.08 | 6.33338
T2 | 6% | 120 DIAS | 6 | 17.52 | 6.00006
T2 | 6% | 120 DIAS | 7 | 30.95 | 4.83332
T2 | 6% | 120 DIAS | 8 | 21.14 | 4.4585
T2 | 6% | 120 DIAS | 9 | 36.65 | 4.7501
T3 | 9% | 120 DIAS | 1 | 18 | 2.83331
T3 | 9% | 120 DIAS | 2 | 20.54 | 3.33326
T3 | 9% | 120 DIAS | 3 | 10.55 | 1.74992
T3 | 9% | 120 DIAS | 4 | 27.5 | 3.83346
T3 | 9% | 120 DIAS | 5 | 29.88 | 3.04167
T3 | 9% | 120 DIAS | 6 | 7.55 | 3.16657
T3 | 9% | 120 DIAS | 7 | 21.95 | 4.29169
T3 | 9% | 120 DIAS | 8 | 13.69 | 3.4999
T3 | 9% | 120 DIAS | 9 | 41.21 | 3.00018
T0 | 0% | 150 DIAS | 1 | 13.99 | 2.66673
T0 | 0% | 150 DIAS | 2 | 17.43 | 1.95841
T0 | 0% | 150 DIAS | 3 | 8.16 | 1.5
T0 | 0% | 150 DIAS | 4 | 20.98 | 4.70842
T0 | 0% | 150 DIAS | 5 | 30.85 | 7.41665
T0 | 0% | 150 DIAS | 6 | 27.68 | 4.62496
T0 | 0% | 150 DIAS | 7 | 40.39 | 8.29173
T0 | 0% | 150 DIAS | 8 | 16.75 | 5.04163
T0 | 0% | 150 DIAS | 9 | 18.42 | 2.29167
T1 | 3% | 150 DIAS | 1 | 14.46 | 6.8334
T1 | 3% | 150 DIAS | 2 | 14.85 | 2.54171
T1 | 3% | 150 DIAS | 3 | 8.23 | 2.83342
T1 | 3% | 150 DIAS | 4 | 8.25 | 3.7082
T1 | 3% | 150 DIAS | 5 | 17.26 | 2.70823
T1 | 3% | 150 DIAS | 6 | 23.72 | 4.29163
T1 | 3% | 150 DIAS | 7 | 15.4 | 5.33334
T1 | 3% | 150 DIAS | 8 | 27.68 | 3.12496
T1 | 3% | 150 DIAS | 9 | 15.89 | 6.79161
T2 | 6% | 150 DIAS | 1 | 29.55 | 6.20836
T2 | 6% | 150 DIAS | 2 | 18.53 | 4.08332
T2 | 6% | 150 DIAS | 3 | 27.54 | 4.87512
T2 | 6% | 150 DIAS | 4 | 15.45 | 3.29165
T2 | 6% | 150 DIAS | 5 | 9.51 | 3.00006
T2 | 6% | 150 DIAS | 6 | 36.87 | 3.87508
T2 | 6% | 150 DIAS | 7 | 10.13 | 3.58324
T2 | 6% | 150 DIAS | 8 | 16.53 | 1.58323
T2 | 6% | 150 DIAS | 9 | 14 | 2.41675
T3 | 9% | 150 DIAS | 1 | 13.77 | 2.66655
T3 | 9% | 150 DIAS | 2 | 12.07 | 2.37496
T3 | 9% | 150 DIAS | 3 | 7.66 | 0.95837
T3 | 9% | 150 DIAS | 4 | 23.29 | 5.29167
T3 | 9% | 150 DIAS | 5 | 17.35 | 3.8334
T3 | 9% | 150 DIAS | 6 | 11.07 | 2.45836
T3 | 9% | 150 DIAS | 7 | 14.73 | 4.91667
T3 | 9% | 150 DIAS | 8 | 23.25 | 4.70842
T3 | 9% | 150 DIAS | 9 | 10.99 | 3.12496
T0 | 0% | 180 DIAS | 1 | 5.38 | 2.45831
T0 | 0% | 180 DIAS | 2 | 10.9 | 5.20838
T0 | 0% | 180 DIAS | 3 | 7.9 | 4.25002
T0 | 0% | 180 DIAS | 4 | 5.39 | 4.83326
T0 | 0% | 180 DIAS | 5 | 10.1 | 3.66665
T0 | 0% | 180 DIAS | 6 | 11.87 | 3.83334
T0 | 0% | 180 DIAS | 7 | 11.88 | 2.66661
T0 | 0% | 180 DIAS | 8 | 10.82 | 5.79169
T0 | 0% | 180 DIAS | 9 | 6.24 | 1.87512
T1 | 3% | 180 DIAS | 1 | 13.34 | 3.87502
T1 | 3% | 180 DIAS | 2 | 14.49 | 3.75
T1 | 3% | 180 DIAS | 3 | 28.98 | 8.99999
T1 | 3% | 180 DIAS | 4 | 13.84 | 2.95838
T1 | 3% | 180 DIAS | 5 | 14.04 | 2.91665
T1 | 3% | 180 DIAS | 6 | 17.79 | 5.08342
T1 | 3% | 180 DIAS | 7 | 12.61 | 1.66669
T1 | 3% | 180 DIAS | 8 | 12.04 | 2.37502
T1 | 3% | 180 DIAS | 9 | 15.4 | 2.66667
T2 | 6% | 180 DIAS | 1 | 4.58 | 1.12494
T2 | 6% | 180 DIAS | 2 | 5.71 | 1.12494
T2 | 6% | 180 DIAS | 3 | 18.69 | 1.24996
T2 | 6% | 180 DIAS | 4 | 15.67 | 0.70827
T2 | 6% | 180 DIAS | 5 | 4.29 | 0.58325
T2 | 6% | 180 DIAS | 6 | 26.71 | 5.7499
T2 | 6% | 180 DIAS | 7 | 6.87 | 3.49996
T2 | 6% | 180 DIAS | 8 | X | X
T2 | 6% | 180 DIAS | 9 | X | X
T3 | 9% | 180 DIAS | 1 | 3.99 | 0.58343
T3 | 9% | 180 DIAS | 2 | 3.36 | 0.15061
T3 | 9% | 180 DIAS | 3 | 8.64 | 1.91667
T3 | 9% | 180 DIAS | 4 | 6.07 | 2.62494
T3 | 9% | 180 DIAS | 5 | 8.22 | 0.24783
T3 | 9% | 180 DIAS | 6 | 8.86 | 3.58324
T3 | 9% | 180 DIAS | 7 | 10.08 | 0.66665
T3 | 9% | 180 DIAS | 8 | 15.79 | 2.75002
T3 | 9% | 180 DIAS | 9 | X | X

## Planilha2
TRATAMENTO | 30 DIAS | 60 DIAS | 90 DIAS | 120 DIAS | 150 DIAS | 180 DIAS
T0 | 60.38333333 | 44.72555556 | 29.96777778 | 30.35 | 21.62777778 | 8.942222222
T1 | 32.17333333 | 46.36333333 | 30.82 | 21.44222222 | 16.19333333 | 15.83666667
T2 | 34.80111111 | 37.02222222 | 18.20888889 | 26.22888889 | 19.79 | 11.78857143
T3 | 33.35111111 | 35.87111111 | 25.01333333 | 21.20777778 | 14.90888889 | 8.12625